## 0
channel | Al | Ca | Cr | Fe | K | Mg | Mn | Na | P | S | Si | Ti
mean | 27.495670955368947 | 42.240005958254976 | 6.5872791256260825 | 836.2181000614445 | 6.68304876459307 | 4.614733647383023 | 37.733479807101496 | 0.5877073752024876 | 1.095406557804383 | 0.5280782765747482 | 91.61053493957957 | 20.969761855996424
median | 27.0 | 34.0 | 6.0 | 881.0 | 1.0 | 4.0 | 38.0 | 0.0 | 1.0 | 0.0 | 90.0 | 8.0
standard deviation | 8.463186096193096 | 23.40109661914032 | 4.228632251950337 | 166.98744425526297 | 15.689379570484268 | 2.6978086633512914 | 12.878313930994016 | 1.038603609950089 | 1.7082596463593163 | 1.0203982815940151 | 18.30426029197649 | 48.288108560648034

## 1
channel | Al | Ca | Cr | Fe | K | Mg | Mn | Na | P | S | Si | Ti
mean | 33.48023137812056 | 22.886188349908668 | 4.35906230972194 | 14.31948447331033 | 131.2935812867871 | 0.5507966308098234 | 4.420154252080374 | 0.7201288816724173 | 0.7879795007103714 | 0.49410391719098845 | 202.2849502740004 | 6.677156484676273
median | 33.0 | 22.0 | 4.0 | 7.0 | 134.0 | 0.0 | 4.0 | 0.0 | 0.0 | 0.0 | 201.0 | 4.0
standard deviation | 8.054719807065256 | 8.203068009288055 | 2.9148400373373047 | 39.54135870196029 | 31.48587853933173 | 0.9770750426530831 | 2.9325510445243794 | 1.0751358675922742 | 1.1329200463969824 | 1.016873944995297 | 30.833074854535912 | 20.865300889223086

## 2
channel | Al | Ca | Cr | Fe | K | Mg | Mn | Na | P | S | Si | Ti
mean | 43.836846681806286 | 64.30899175200291 | 5.243607169088161 | 139.87109655306324 | 12.475277114129655 | 0.9161861666652596 | 7.906047124175833 | 1.2604324077904316 | 1.1262526065190412 | 0.5102276852422479 | 144.3059863405739 | 16.453724261943556
median | 38.0 | 66.0 | 5.0 | 16.0 | 5.0 | 0.0 | 6.0 | 1.0 | 1.0 | 0.0 | 160.0 | 4.0
standard deviation | 29.973326780005802 | 25.71032063215518 | 3.360662597948324 | 205.3963035654524 | 17.58353812680841 | 1.2817021448822097 | 6.256004619599703 | 1.4738537451568543 | 1.582015278801264 | 1.006285947630915 | 55.937295260992265 | 48.55716367666969

## 3
channel | Al | Ca | Cr | Fe | K | Mg | Mn | Na | P | S | Si | Ti
mean | 25.215686274509803 | 43.72549019607843 | 11.594771241830065 | 357.6884531590414 | 12.285403050108933 | 2.4052287581699345 | 18.583877995642702 | 0.6993464052287581 | 61.09803921568628 | 4.734204793028322 | 100.50544662309368 | 29.38562091503268
median | 22.0 | 29.0 | 7.0 | 344.0 | 4.0 | 2.0 | 16.0 | 0.0 | 51.0 | 4.0 | 95.0 | 8.0
standard deviation | 18.13527281167459 | 59.428898066624996 | 17.32670986139239 | 261.13629046500813 | 22.455359356629586 | 2.365615826255409 | 12.938561093671023 | 1.0831546397838743 | 32.964779125939735 | 7.835950471543475 | 47.64352782650311 | 82.91264722544065

## 4
channel | Al | Ca | Cr | Fe | K | Mg | Mn | Na | P | S | Si | Ti
mean | 7.281840411683841 | 5.7811165585956035 | 4.480711444178153 | 9.165549459239163 | 16.33776566624898 | 0.44455528656066373 | 5.442085670141973 | 0.3423642623389579 | 0.7391695762722175 | 0.23467438776627453 | 365.5975741797345 | 3.6888283312449057
median | 5.0 | 3.0 | 4.0 | 6.0 | 4.0 | 0.0 | 5.0 | 0.0 | 0.0 | 0.0 | 371.0 | 2.0
standard deviation | 6.612771808914275 | 7.623288339372183 | 3.4226611397301925 | 27.307972537180756 | 22.791345339356255 | 0.8431617852524255 | 3.569642193758417 | 0.7478415347010676 | 1.0850621041067412 | 0.6511411940277821 | 52.93869930370531 | 13.677615011812433

## 5
channel | Al | Ca | Cr | Fe | K | Mg | Mn | Na | P | S | Si | Ti
mean | 21.399499374217772 | 23.226783479349187 | 6.696120150187735 | 445.8252816020025 | 16.064330413016272 | 1.4202753441802254 | 9.207259073842303 | 0.6966207759699624 | 1.146182728410513 | 1.6180225281602003 | 53.96795994993742 | 909.1141426783479
median | 15.0 | 16.0 | 6.0 | 363.0 | 4.0 | 1.0 | 7.0 | 0.0 | 1.0 | 1.0 | 47.0 | 745.0
standard deviation | 22.532137521244675 | 21.772222455004773 | 5.664970196279765 | 390.71530885973885 | 26.019856031612207 | 1.847459284135523 | 7.630850852141193 | 1.2488096340101102 | 1.7567056783087749 | 5.093398077360695 | 42.733132643187766 | 455.5368489636038